## HFSHS-secpropsdimsprops-EC3(UKN
Eurocode 3 (in accordance with the UK National Annex) (BS EN 10210-2: 2006)
Hot-Finished Square Hollow Sections, Section properties
Dimensions & properties
Section designation |  | Dimensions and properties
Size | Thickness | Mass per metre | Area of section | Ratio for local buckling | Second moment of area | Radius of gyration | Elastic modulus | Plastic modulus | Torsional constants |  | Surface area
[11 empty] | Per metre | Per tonne
h x h | t |  | A | c/t (1) | I | i | Wel | Wpl | IT | Wt
mm | mm | kg/m | cm2 |  | cm4 | cm | cm3 | cm3 | cm4 | cm3 | m2 | m2
40 x 40 | 3.2 | 3.61 | 4.60 | 9.50 | 10.2 | 1.49 | 5.11 | 6.28 | 16.5 | 7.42 | 0.152 | 42.1
| 3.6 | 4.01 | 5.10 | 8.11 | 11.1 | 1.47 | 5.54 | 6.88 | 18.1 | 8.01 | 0.151 | 37.7
| 4.0 | 4.39 | 5.59 | 7.00 | 11.8 | 1.45 | 5.91 | 7.44 | 19.5 | 8.54 | 0.150 | 34.2
| 5.0 | 5.28 | 6.73 | 5.00 | 13.4 | 1.41 | 6.68 | 8.66 | 22.5 | 9.60 | 0.147 | 27.8
| 6.3 | 6.33 | 8.07 | 3.35 | 14.7 | 1.35 | 7.34 | 9.90 | 25.4 | 10.5 | 0.144 | 22.7
50 x 50 | 3.2 | 4.62 | 5.88 | 12.6 | 21.2 | 1.90 | 8.49 | 10.2 | 33.8 | 12.4 | 0.192 | 41.6
| 3.6 | 5.14 | 6.54 | 10.9 | 23.2 | 1.88 | 9.27 | 11.3 | 37.2 | 13.5 | 0.191 | 37.2
| 4.0 | 5.64 | 7.19 | 9.50 | 25.0 | 1.86 | 9.99 | 12.3 | 40.4 | 14.5 | 0.190 | 33.7
| 5.0 | 6.85 | 8.73 | 7.00 | 28.9 | 1.82 | 11.6 | 14.5 | 47.6 | 16.7 | 0.187 | 27.3
| 6.3 | 8.31 | 10.6 | 4.94 | 32.8 | 1.76 | 13.1 | 17.0 | 55.2 | 18.8 | 0.184 | 22.1
| 8.0 | 10.0 | 12.8 | 3.25 | 36.0 | 1.68 | 14.4 | 19.5 | 62.3 | 20.6 | 0.179 | 17.9
60 x 60 | 3.2 | 5.62 | 7.16 | 15.8 | 38.2 | 2.31 | 12.7 | 15.2 | 60.2 | 18.6 | 0.232 | 41.3
| 3.6 | 6.27 | 7.98 | 13.7 | 41.9 | 2.29 | 14.0 | 16.8 | 66.5 | 20.4 | 0.231 | 36.8
| 4.0 | 6.90 | 8.79 | 12.0 | 45.4 | 2.27 | 15.1 | 18.3 | 72.5 | 22.0 | 0.230 | 33.3
| 5.0 | 8.42 | 10.7 | 9.00 | 53.3 | 2.23 | 17.8 | 21.9 | 86.4 | 25.7 | 0.227 | 27.0
| 6.3 | 10.3 | 13.1 | 6.52 | 61.6 | 2.17 | 20.5 | 26.0 | 102 | 29.6 | 0.224 | 21.7
| 8.0 | 12.5 | 16.0 | 4.50 | 69.7 | 2.09 | 23.2 | 30.4 | 118 | 33.4 | 0.219 | 17.5
70 x 70 | 3.2 | 6.63 | 8.44 | 18.9 | 62.3 | 2.72 | 17.8 | 21.0 | 97.6 | 26.1 | 0.272 | 41.0
| 3.6 | 7.40 | 9.42 | 16.4 | 68.6 | 2.70 | 19.6 | 23.3 | 108 | 28.7 | 0.271 | 36.6
| 4.0 | 8.15 | 10.4 | 14.5 | 74.7 | 2.68 | 21.3 | 25.5 | 118 | 31.2 | 0.270 | 33.1
| 5.0 | 9.99 | 12.7 | 11.0 | 88.5 | 2.64 | 25.3 | 30.8 | 142 | 36.8 | 0.267 | 26.7
| 6.3 | 12.3 | 15.6 | 8.11 | 104 | 2.58 | 29.7 | 36.9 | 169 | 42.9 | 0.264 | 21.5
| 8.0 | 15.0 | 19.2 | 5.75 | 120 | 2.50 | 34.2 | 43.8 | 200 | 49.2 | 0.259 | 17.3
| 10.0 | 18.0 | 22.9 | 4.00 | 133 | 2.41 | 38.0 | 50.3 | 227 | 54.4 | 0.254 | 14.1
80 x 80 | 3.2 | 7.63 | 9.72 | 22.0 | 95.0 | 3.13 | 23.7 | 27.9 | 148 | 34.9 | 0.312 | 40.9
| 3.6 | 8.53 | 10.9 | 19.2 | 105 | 3.11 | 26.2 | 31.0 | 164 | 38.5 | 0.311 | 36.5
| 4.0 | 9.41 | 12.0 | 17.0 | 114 | 3.09 | 28.6 | 34.0 | 180 | 41.9 | 0.310 | 32.9
| 5.0 | 11.6 | 14.7 | 13.0 | 137 | 3.05 | 34.2 | 41.1 | 217 | 49.8 | 0.307 | 26.5
| 6.3 | 14.2 | 18.1 | 9.70 | 162 | 2.99 | 40.5 | 49.7 | 262 | 58.7 | 0.304 | 21.4
| 8.0 | 17.5 | 22.4 | 7.00 | 189 | 2.91 | 47.3 | 59.5 | 312 | 68.3 | 0.299 | 17.1
| 10.0 | 21.1 | 26.9 | 5.00 | 214 | 2.82 | 53.5 | 69.3 | 360 | 76.8 | 0.294 | 13.9
90 x 90 | 3.6 | 9.66 | 12.3 | 22.0 | 152 | 3.52 | 33.8 | 39.7 | 237 | 49.7 | 0.351 | 36.3
| 4.0 | 10.7 | 13.6 | 19.5 | 166 | 3.50 | 37.0 | 43.6 | 260 | 54.2 | 0.350 | 32.7
| 5.0 | 13.1 | 16.7 | 15.0 | 200 | 3.45 | 44.4 | 53.0 | 316 | 64.8 | 0.347 | 26.5
| 6.3 | 16.2 | 20.7 | 11.3 | 238 | 3.40 | 53.0 | 64.3 | 382 | 77.0 | 0.344 | 21.2
| 8.0 | 20.1 | 25.6 | 8.25 | 281 | 3.32 | 62.6 | 77.6 | 459 | 90.5 | 0.339 | 16.9
| 10.0 | 24.3 | 30.9 | 6.00 | 322 | 3.23 | 71.6 | 91.3 | 536 | 103 | 0.334 | 13.7
100 x 100 | 3.6 | 10.8 | 13.7 | 24.8 | 212 | 3.92 | 42.3 | 49.5 | 328 | 62.3 | 0.391 | 36.2
| 4.0 | 11.9 | 15.2 | 22.0 | 232 | 3.91 | 46.4 | 54.4 | 361 | 68.2 | 0.390 | 32.8
| 5.0 | 14.7 | 18.7 | 17.0 | 279 | 3.86 | 55.9 | 66.4 | 439 | 81.8 | 0.387 | 26.3
| 6.3 | 18.2 | 23.2 | 12.9 | 336 | 3.80 | 67.1 | 80.9 | 534 | 97.8 | 0.384 | 21.1
| 8.0 | 22.6 | 28.8 | 9.50 | 400 | 3.73 | 79.9 | 98.2 | 646 | 116 | 0.379 | 16.8
| 10.0 | 27.4 | 34.9 | 7.00 | 462 | 3.64 | 92.4 | 116 | 761 | 133 | 0.374 | 13.6
120 x 120 | 4.0 | 14.4 | 18.4 | 27.0 | 410 | 4.72 | 68.4 | 79.7 | 635 | 101 | 0.470 | 32.6
| 5.0 | 17.8 | 22.7 | 21.0 | 498 | 4.68 | 83.0 | 97.6 | 777 | 122 | 0.467 | 26.2
| 6.3 | 22.2 | 28.2 | 16.0 | 603 | 4.62 | 100 | 120 | 950 | 147 | 0.464 | 20.9
| 8.0 | 27.6 | 35.2 | 12.0 | 726 | 4.55 | 121 | 146 | 1160 | 176 | 0.459 | 16.6
| 10.0 | 33.7 | 42.9 | 9.00 | 852 | 4.46 | 142 | 175 | 1380 | 206 | 0.454 | 13.5
| 12.5 | 40.9 | 52.1 | 6.60 | 982 | 4.34 | 164 | 207 | 1620 | 236 | 0.448 | 11.0
140 x 140 | 5.0 | 21.0 | 26.7 | 25.0 | 807 | 5.50 | 115 | 135 | 1250 | 170 | 0.547 | 26.0
| 6.3 | 26.1 | 33.3 | 19.2 | 984 | 5.44 | 141 | 166 | 1540 | 206 | 0.544 | 20.8
| 8.0 | 32.6 | 41.6 | 14.5 | 1200 | 5.36 | 171 | 204 | 1890 | 249 | 0.539 | 16.5
| 10.0 | 40.0 | 50.9 | 11.0 | 1420 | 5.27 | 202 | 246 | 2270 | 294 | 0.534 | 13.4
| 12.5 | 48.7 | 62.1 | 8.20 | 1650 | 5.16 | 236 | 293 | 2700 | 342 | 0.528 | 10.8
| 14.2 | 54.4 | 69.3 | 6.86 | 1790 | 5.08 | 256 | 322 | 2950 | 369 | 0.523 | 9.61
| 16.0 | 60.1 | 76.6 | 5.75 | 1920 | 5.00 | 274 | 350 | 3200 | 394 | 0.519 | 8.64
150 x 150 | 4.0 | 18.2 | 23.2 | 34.5 | 821 | 5.95 | 109 | 127 | 1260 | 162 | 0.590 | 32.4
| 5.0 | 22.6 | 28.7 | 27.0 | 1000 | 5.90 | 134 | 156 | 1550 | 197 | 0.587 | 26.0
| 6.3 | 28.1 | 35.8 | 20.8 | 1220 | 5.85 | 163 | 192 | 1910 | 240 | 0.584 | 20.8
| 8.0 | 35.1 | 44.8 | 15.8 | 1490 | 5.77 | 199 | 237 | 2350 | 291 | 0.579 | 16.5
| 10.0 | 43.1 | 54.9 | 12.0 | 1770 | 5.68 | 236 | 286 | 2830 | 344 | 0.574 | 13.3
| 12.5 | 52.7 | 67.1 | 9.00 | 2080 | 5.57 | 277 | 342 | 3380 | 402 | 0.568 | 10.8
| 14.2 | 58.9 | 75.0 | 7.56 | 2260 | 5.49 | 302 | 377 | 3710 | 436 | 0.563 | 9.56
| 16.0 | 65.2 | 83.0 | 6.38 | 2430 | 5.41 | 324 | 411 | 4030 | 467 | 0.559 | 8.57
160 x 160 | 5.0 | 24.1 | 30.7 | 29.0 | 1220 | 6.31 | 153 | 178 | 1890 | 226 | 0.627 | 26.0
| 6.3 | 30.1 | 38.3 | 22.4 | 1500 | 6.26 | 187 | 220 | 2330 | 275 | 0.624 | 20.7
| 8.0 | 37.6 | 48.0 | 17.0 | 1830 | 6.18 | 229 | 272 | 2880 | 335 | 0.619 | 16.5
| 10.0 | 46.3 | 58.9 | 13.0 | 2190 | 6.09 | 273 | 329 | 3480 | 398 | 0.614 | 13.3
| 12.5 | 56.6 | 72.1 | 9.80 | 2580 | 5.98 | 322 | 395 | 4160 | 467 | 0.608 | 10.7
| 14.2 | 63.3 | 80.7 | 8.27 | 2810 | 5.90 | 351 | 436 | 4580 | 508 | 0.603 | 9.53
| 16.0 | 70.2 | 89.4 | 7.00 | 3030 | 5.82 | 379 | 476 | 4990 | 546 | 0.599 | 8.53
180 x 180 | 6.3 | 34.0 | 43.3 | 25.6 | 2170 | 7.07 | 241 | 281 | 3360 | 355 | 0.704 | 20.7
| 8.0 | 42.7 | 54.4 | 19.5 | 2660 | 7.00 | 296 | 349 | 4160 | 434 | 0.699 | 16.4
| 10.0 | 52.5 | 66.9 | 15.0 | 3190 | 6.91 | 355 | 424 | 5050 | 518 | 0.694 | 13.2
| 12.5 | 64.4 | 82.1 | 11.4 | 3790 | 6.80 | 421 | 511 | 6070 | 613 | 0.688 | 10.7
| 14.2 | 72.2 | 92.0 | 9.68 | 4150 | 6.72 | 462 | 566 | 6710 | 670 | 0.683 | 9.46
| 16.0 | 80.2 | 102 | 8.25 | 4500 | 6.64 | 500 | 621 | 7340 | 724 | 0.679 | 8.47
200 x 200 | 5.0 | 30.4 | 38.7 | 37.0 | 2440 | 7.95 | 245 | 283 | 3760 | 362 | 0.787 | 25.9
| 6.3 | 38.0 | 48.4 | 28.7 | 3010 | 7.89 | 301 | 350 | 4650 | 444 | 0.784 | 20.6
| 8.0 | 47.7 | 60.8 | 22.0 | 3710 | 7.81 | 371 | 436 | 5780 | 545 | 0.779 | 16.3
| 10.0 | 58.8 | 74.9 | 17.0 | 4470 | 7.72 | 447 | 531 | 7030 | 655 | 0.774 | 13.2
| 12.5 | 72.3 | 92.1 | 13.0 | 5340 | 7.61 | 534 | 643 | 8490 | 778 | 0.768 | 10.6
| 14.2 | 81.1 | 103 | 11.1 | 5870 | 7.54 | 587 | 714 | 9420 | 854 | 0.763 | 9.41
| 16.0 | 90.3 | 115 | 9.50 | 6390 | 7.46 | 639 | 785 | 10300 | 927 | 0.759 | 8.41
| 17.5 | 97.7 | 124 | 8.43 | 6790 | 7.39 | 679 | 842 | 11100 | 983 | 0.755 | 7.73
220 x 220 | 8.0 | 52.7 | 67.2 | 24.5 | 5000 | 8.63 | 455 | 532 | 7760 | 669 | 0.859 | 16.3
| 10.0 | 65.1 | 82.9 | 19.0 | 6050 | 8.54 | 550 | 650 | 9470 | 807 | 0.854 | 13.1
| 12.5 | 80.1 | 102 | 14.6 | 7250 | 8.43 | 659 | 789 | 11500 | 963 | 0.848 | 10.6
| 14.2 | 90.1 | 115 | 12.5 | 8010 | 8.35 | 728 | 879 | 12800 | 1060 | 0.843 | 9.36
| 16.0 | 100 | 128 | 10.8 | 8750 | 8.27 | 795 | 969 | 14100 | 1160 | 0.839 | 8.39
| 17.5 | 109 | 138 | 9.57 | 9320 | 8.21 | 848 | 1040 | 15100 | 1230 | 0.835 | 7.66
250 x 250 | 5.0 | 38.3 | 48.7 | 47.0 | 4860 | 9.99 | 389 | 447 | 7430 | 577 | 0.987 | 25.8
| 6.3 | 47.9 | 61.0 | 36.7 | 6010 | 9.93 | 481 | 556 | 9240 | 712 | 0.984 | 20.5
| 8.0 | 60.3 | 76.8 | 28.3 | 7460 | 9.86 | 596 | 694 | 11500 | 880 | 0.979 | 16.2
| 10.0 | 74.5 | 94.9 | 22.0 | 9060 | 9.77 | 724 | 851 | 14100 | 1060 | 0.974 | 13.1
| 12.5 | 91.9 | 117 | 17.0 | 10900 | 9.66 | 873 | 1040 | 17200 | 1280 | 0.968 | 10.5
| 14.2 | 103 | 132 | 14.6 | 12100 | 9.58 | 967 | 1160 | 19100 | 1410 | 0.963 | 9.35
| 16.0 | 115 | 147 | 12.6 | 13300 | 9.50 | 1060 | 1280 | 21100 | 1550 | 0.959 | 8.34
| 17.5 | 125 | 159 | 11.3 | 14200 | 9.43 | 1140 | 1380 | 22700 | 1650 | 0.955 | 7.64
260 x 260 | 10.0 | 77.7 | 98.9 | 23.0 | 10200 | 10.2 | 788 | 924 | 15900 | 1160 | 1.01 | 13.0
| 12.5 | 95.8 | 122 | 17.8 | 12400 | 10.1 | 951 | 1130 | 19400 | 1390 | 1.01 | 10.5
| 14.2 | 108 | 137 | 15.3 | 13700 | 9.99 | 1060 | 1260 | 21700 | 1540 | 1.00 | 9.26
| 16.0 | 120 | 153 | 13.3 | 15100 | 9.91 | 1160 | 1390 | 23900 | 1690 | 0.999 | 8.33
| 17.5 | 131 | 166 | 11.9 | 16100 | 9.84 | 1240 | 1500 | 25800 | 1800 | 0.995 | 7.60
300 x 300 | 6.3 | 57.8 | 73.6 | 44.6 | 10500 | 12.0 | 703 | 809 | 16100 | 1040 | 1.18 | 20.4
| 8.0 | 72.8 | 92.8 | 34.5 | 13100 | 11.9 | 875 | 1010 | 20200 | 1290 | 1.18 | 16.2
| 10.0 | 90.2 | 115 | 27.0 | 16000 | 11.8 | 1070 | 1250 | 24800 | 1580 | 1.17 | 13.0
| 12.5 | 112 | 142 | 21.0 | 19400 | 11.7 | 1300 | 1520 | 30300 | 1900 | 1.17 | 10.4
| 14.2 | 126 | 160 | 18.1 | 21600 | 11.6 | 1440 | 1710 | 33900 | 2110 | 1.16 | 9.21
| 16.0 | 141 | 179 | 15.8 | 23800 | 11.5 | 1590 | 1900 | 37600 | 2320 | 1.16 | 8.23
| 17.5 | 153 | 194 | 14.1 | 25600 | 11.5 | 1710 | 2050 | 40600 | 2490 | 1.15 | 7.52
350 x 350 | 8.0 | 85.4 | 109 | 40.8 | 21100 | 13.9 | 1210 | 1390 | 32400 | 1790 | 1.38 | 16.2
| 10.0 | 106 | 135 | 32.0 | 25900 | 13.9 | 1480 | 1720 | 39900 | 2180 | 1.37 | 12.9
| 12.5 | 131 | 167 | 25.0 | 31500 | 13.7 | 1800 | 2110 | 48900 | 2650 | 1.37 | 10.5
| 14.2 | 148 | 189 | 21.6 | 35200 | 13.7 | 2010 | 2360 | 54900 | 2960 | 1.36 | 9.19
| 16.0 | 166 | 211 | 18.9 | 38900 | 13.6 | 2220 | 2630 | 61000 | 3260 | 1.36 | 8.19
| 17.5 | 180 | 229 | 17.0 | 41900 | 13.5 | 2400 | 2840 | 65900 | 3510 | 1.35 | 7.50
400 x 400 | 8.0 | 97.9 | 125 | 47.0 | 31900 | 16.0 | 1590 | 1830 | 48700 | 2360 | 1.58 | 16.1
| 10.0 | 122 | 155 | 37.0 | 39100 | 15.9 | 1960 | 2260 | 60100 | 2900 | 1.57 | 12.9
| 12.5 | 151 | 192 | 29.0 | 47800 | 15.8 | 2390 | 2780 | 73900 | 3530 | 1.57 | 10.4
| 14.2 | 170 | 217 | 25.2 | 53500 | 15.7 | 2680 | 3130 | 83000 | 3940 | 1.56 | 9.18
| 16.0 | 191 | 243 | 22.0 | 59300 | 15.6 | 2970 | 3480 | 92400 | 4360 | 1.56 | 8.17
| 17.5 | 208 | 264 | 19.9 | 64000 | 15.6 | 3200 | 3780 | 100000 | 4700 | 1.55 | 7.45
(1) For local buckling calculation c = h - 3t
This data was downloaded from the Steel for Life Blue Book website (http://www.steelforlifebluebook.co.uk/hfshs/ec3-ukna/section-properties-dimensions-properties/) on 28/05/2026 at 20:46:56
© 2026, SCI. This data is subject to the same terms as defined by the Steel for Life Blue Book website (http://www.steelforlifebluebook.co.uk/about/)